## 月
SKY/D-C02-02 广 东 省 工 程 勘 察 院
岩石抗压强度试验报告
工程名称：广东省皮肤性病防治中心（南方医科大学皮肤病医院）白云院区建设项目 | [6 empty] | 收样日期：2022年08月01日
委托单位：南方医科大学皮肤病医院 | [6 empty] | 检测日期：2022年08月01日至2022年08月03日
试验批号：SKY-2022-(222批)-Y148 | [6 empty] | 报告日期：2022年08月03日 第1页共1页
编号 |  | 采样深度 | 抗压强度（MPa) | [6 empty] | 软化系数 | 备注
室内 | 野外 | (m) | 天然 |  | 饱和 |  |  | 烘干
|  |  | 单值 | 平均值 | 单值 |  | 平均值 | 单值 | 平均值
2772 | ZK1-Y1 | 26.40-26.70 |  |  | 49.66254 | 51.70492 | 50.68373
2773 | ZK2-Y1 | 22.70-23.00 |  |  | 34.00894 | 35.02846 | 34.5187
2774 | ZK3-Y1 | 37.70-38.00 |  |  | 34.65165 | 32.90618 | 33.77891
2775 | ZK4-Y1 | 23.50-23.80 |  |  | 69.01925 | 64.29123 | 66.65524
2776 | ZK5-Y1 | 28.20-28.50 |  |  | 48.32901 | 51.60877 | 49.96889
2777 | ZK6-Y1 | 28.30-28.60 |  |  | 20.9 | 25.7 | 23.3
说明：1、本报告执行GB/T50266-2013标准；2、对本报告有意见或疑问须在一周内提出；3、带“*”为沿裂隙面破坏。
4、未经本院书面批准,不得部分复制本报告内容。 地址:广州市广州大道北743号 | [9 empty] | 联系电话:87634239
试验者： 审核： 签发：